## VC 01
Sample Name | Wet Sediment Weight | Cylinder volume (mL) | pan weight 1 | pan weight 2 | dry weight 1 | dry weight 2 | Fines (g) | Clays (g) | Silts (g) | % Fines | % Clays | % Silts | Pan sand weight | Dry sand weight
VC 01 0ft | 40.1865 | 300 | 1.0211 | 1.0614 | 1.5069 | 1.3042 | 0.4858 | 0.2428 |  |  |  |  | 5.83 | 33.09
VC 01 1ft | 45.73 | 500 | 1.0743 | 1.0529 | 1.2283 | 1.1717 | 0.154 | 0.1188 |  |  |  |  | 6.07 | 43.28
VC 01 2ft | 43.43 | 600 | 1.0358 | 1.0729 | 1.2965 | 1.963 | 0.2607 | 0.8901 |  |  |  |  | 5.76 | 30.6
VC 01 3ft | 42.83 | 500 | 1.0285 | 1.0534 | 1.2645 | 1.2262 | 0.236 | 0.1728 |  |  |  |  | 5.87 | 32.8
VC 01 4ft | 45.06 | 500 | 1.0253 | 1.024 | 1.3251 | 1.2464 | 0.2998 | 0.2224 |  |  |  |  | 5.78 | 37.67
VC 01 5ft | 49.56 | 500 | 1.027 | 1.0822 | 1.3297 | 1.3081 | 0.3027 | 0.2259 |  |  |  |  | 5.79 | 41.51
VC 01 6ft | 42.0465 | 500 | 1.0933 | 1.0633 | 1.315 | 1.2222 | 0.2217 | 0.1589 |  |  |  |  | 5.72 | 34.68
VC 01 7ft | 49.34 | 600 | 1.0342 | 1.0871 | 1.313 | 1.3123 | 0.2788 | 0.2252 |  |  |  |  | 5.79 | 41.68
VC 01 8ft | 40.1883 | 500 | 1.0757 | 1.0627 | 1.3155 | 1.2156 | 0.2398 | 0.1529 |  |  |  |  | 5.72 | 33.07
VC 01 9ft | 43.7764 | 400 | 1.05 | 1.0691 | 1.2985 | 1.2242 | 0.2485 | 0.1551 |  |  |  |  | 5.79 | 34.3
VC 01 10ft | 42.23 | 600 | 1.0548 | 1.0588 | 1.2762 | 1.2287 | 0.2214 | 0.1699 |  |  |  |  | 5.63 | 37
VC 01 11ft | 45.47 | 700 | 1.0646 | 1.0524 | 1.2884 | 1.2175 | 0.2238 | 0.1651 |  |  |  |  | 5.72 | 38.52
Sample Name | -2.25 | -1 | -0.5 | 0 | 0.5 | 1 | 1.5 | 2 | 2.5 | 3 | 3.5 | 4 | Pan
VC 01 0ft
VC 01 1ft
VC 01 2ft
VC 01 3ft
VC 01 4ft
VC 01 5ft
VC 01 6ft
VC 01 7ft
VC 01 8ft
VC 01 9ft
VC 01 10ft
VC 01 11ft

## VC 03
Sample Name | Wet Sediment Weight | Cylinder volume (mL) | pan weight 1 | pan weight 2 | dry weight 1 | dry weight 2 | Fines (g) | Clays (g) | Silts (g) | % Fines | % Clays | % Silts | Pan sand weight | Dry sand weight
VC 03 0ft | 37.97 | 1000 | 1.0463 | 1.007 | 1.298 | 1.1902 | 0.2517 | 0.1832 |  |  |  |  | 5.75 | 16.93
VC 03 0ft | N/A | 700 | 1.007 | 1.0524 | 1.2377 | 1.2623 | 0.2307 | 0.2099 |  |  |  |  | N/A
VC 03 1ft | 44.05 | 500 | 1.0529 | 1.0874 | 1.2964 | 1.304 | 0.2435 | 0.2166 |  |  |  |  | 5.75 | 39.04
VC 03 2 ft | [6 empty] | 0 | 0
VC 03 3ft | [6 empty] | 0 | 0
VC 03 4ft | [6 empty] | 0 | 0
VC 03 5ft | 42.0502 | [5 empty] | 0 | 0
VC 03 6ft | [6 empty] | 0 | 0
VC 03 7ft | [6 empty] | 0 | 0
VC 03 8ft | [6 empty] | 0 | 0
VC 03 9ft | [6 empty] | 0 | 0
VC 03 10ft | [6 empty] | 0 | 0
VC 03 11ft | [6 empty] | 0 | 0
VC 03 12ft | [6 empty] | 0 | 0
VC 03 13ft | [6 empty] | 0 | 0
VC 03 14ft | [6 empty] | 0 | 0
Sample Name | -2.25 | -1 | -0.5 | 0 | 0.5 | 1 | 1.5 | 2 | 2.5 | 3 | 3.5 | 4 | Pan
VC 03 0ft
VC 03 1ft
VC 03 2 ft
VC 03 3ft
VC 03 4ft
VC 03 5ft
VC 03 6ft
VC 03 7ft
VC 03 8ft
VC 03 9ft
VC 03 10ft
VC 03 11ft
VC 03 12ft
VC 03 13ft
VC 03 14ft

## VC 04
Sample Name | Wet Sediment Weight | Cylinder volume (mL) | pan weight 1 | pan weight 2 | dry weight 1 | dry weight 2 | Fines (g) | Clays (g) | Silts (g) | % Fines | % Clays | % Silts | Pan sand weight | Dry sand weight
VC 04 0ft | [6 empty] | 0 | 0
VC 04 1ft | 40.08 | 500 | 1.043 | 1.0548 |  |  | -1.043 | -1.0548 |  |  |  |  | 5.14
VC 04 2 ft | 41.46 | 600 | 1.0734 | 1.0336 |  |  | -1.0734 | -1.0336 |  |  |  |  | 5.11
VC 04 3ft | 40.93 | 500 | 1.0252 | 1.0363 |  |  | -1.0252 | -1.0363 |  |  |  |  | 5.08
VC 04 4ft | 33.64 | 500 | 1.0464 | 1.0566 |  |  | -1.0464 | -1.0566 |  |  |  |  | 5.21
VC 04 4ft 9in | [6 empty] | 0 | 0
VC 04 5ft | [6 empty] | 0 | 0
VC 04 6ft | 47.12 | 600 | 1.0428 | 1.0267 | 1.2446 | 1.1953 | 0.2018 | 0.1686 |  |  |  |  | 5.94 | 41.73
VC 04 7ft | [6 empty] | 0 | 0
VC 04 8ft | [6 empty] | 0 | 0
VC 04 9ft | [6 empty] | 0 | 0
VC 04 10ft | [6 empty] | 0 | 0
VC 04 11ft | [6 empty] | 0 | 0
VC 04 12ft | [6 empty] | 0 | 0
VC 04 13ft | [6 empty] | 0 | 0
VC 04 14ft | [6 empty] | 0 | 0
VC 04 15ft | [6 empty] | 0 | 0
VC 04 16ft | [6 empty] | 0 | 0
VC 04 17ft | 42.31 | 600 | 1.066 | 1.051 |  |  | -1.066 | -1.051 |  |  |  |  | 5.19
Sample Name | -2.25 | -1 | -0.5 | 0 | 0.5 | 1 | 1.5 | 2 | 2.5 | 3 | 3.5 | 4 | Pan
VC 04 0ft
VC 04 1ft
VC 04 2 ft
VC 04 3ft
VC 04 4ft
VC 04 4ft 9in
VC 04 5ft
VC 04 6ft | 0 | 0.03 | 0.08 | 0.13 | 0.18 | 0.94 | 6.3 | 16.03 | 8.44 | 2.65 | 0.47 | 0.22 | 0.04
VC 04 7ft
VC 04 8ft
VC 04 9ft
VC 04 10ft
VC 04 11ft
VC 04 12ft
VC 04 13ft
VC 04 14ft
VC 04 15ft
VC 04 16ft
VC 04 17ft

## VC 06
Sample Name | Wet Sediment Weight | Cylinder volume (mL) | pan weight 1 | pan weight 2 | dry weight 1 | dry weight 2 | Fines (g) | Clays (g) | Silts (g) | % Fines | % Clays | % Silts | Pan sand weight | Dry sand weight
VC 06 0ft
VC 06 1ft
VC 06 2.3 ft
VC 06 3ft
VC 06 4ft
VC 06 5ft
VC 06 6ft
VC 06 7ft
VC 06 8ft
VC 06 9ft
VC 06 10ft
VC 06 11ft
VC 06 12ft
VC 06 13ft
VC 06 14ft
VC 06 15ft
VC 06 16ft
VC 06 17ft
VC 06 18ft
VC 06 19ft
Sample Name | -2.25 | -1 | -0.5 | 0 | 0.5 | 1 | 1.5 | 2 | 2.5 | 3 | 3.5 | 4 | Pan
VC 06 0ft
VC 06 1ft
VC 06 2.3 ft
VC 06 3ft
VC 06 4ft
VC 06 5ft
VC 06 6ft
VC 06 7ft
VC 06 8ft
VC 06 9ft
VC 06 10ft
VC 06 11ft
VC 06 12ft
VC 06 13ft
VC 06 14ft
VC 06 15ft
VC 06 16ft
VC 06 17ft
VC 06 18ft
VC 06 19ft

## VC 08
Sample Name | Wet Sediment Weight | Cylinder volume (mL) | pan weight 1 | pan weight 2 | dry weight 1 | dry weight 2 | Fines (g) | Clays (g) | Silts (g) | % Fines | % Clays | % Silts | Pan sand weight | Dry sand weight
VC 08 0ft | 48.52 | 500 | 1.0491 | 1.0764 | 1.2177 | 1.209 | 0.1686 | 0.1326 |  |  |  |  | 5.79 | 45
VC 08 1ft | [6 empty] | 0 | 0
VC 08 2 ft | [6 empty] | 0 | 0
VC 08 3ft | [6 empty] | 0 | 0
VC 08 4ft | [6 empty] | 0 | 0
VC 08 5ft | [6 empty] | 0 | 0
VC 08 6ft | [6 empty] | 0 | 0
VC 08 7ft | [6 empty] | 0 | 0
VC 08 8ft | [6 empty] | 0 | 0
VC 08 9ft | [6 empty] | 0 | 0
VC 08 10ft | [6 empty] | 0 | 0
VC 08 11ft | [6 empty] | 0 | 0
VC 08 12ft | [6 empty] | 0 | 0
VC 08 13ft | [6 empty] | 0 | 0
VC 08 14ft | [6 empty] | 0 | 0
VC 08 15ft | [6 empty] | 0 | 0
VC 08 16ft | [6 empty] | 0 | 0
VC 08 17ft | [6 empty] | 0 | 0
VC 08 18ft | [6 empty] | 0 | 0
VC 08 19ft | [6 empty] | 0 | 0
Sample Name | -2.25 | -1 | -0.5 | 0 | 0.5 | 1 | 1.5 | 2 | 2.5 | 3 | 3.5 | 4 | Pan
VC 08 0ft | 4.78 | 3.58 | 2.02 | 1.89 | 2.15 | 2.88 | 2.2 | 2.82 | 4.63 | 8.27 | 3.34 | 0.39 | 0.07
VC 08 1ft
VC 08 2 ft
VC 08 3ft
VC 08 4ft
VC 08 5ft
VC 08 6ft
VC 08 7ft
VC 08 8ft
VC 08 9ft
VC 08 10ft
VC 08 11ft
VC 08 12ft
VC 08 13ft
VC 08 14ft
VC 08 15ft
VC 08 16ft
VC 08 17ft
VC 08 18ft
VC 08 19ft

## VC 09
Sample Name | Wet Sediment Weight | Cylinder volume (mL) | pan weight 1 | pan weight 2 | dry weight 1 | dry weight 2 | Fines (g) | Clays (g) | Silts (g) | % Fines | % Clays | % Silts | Pan sand weight | Dry sand weight
VC 09 0ft
VC 09 1ft
VC 09 2 ft
VC 09 3ft
VC 09 4ft
VC 09 5ft
VC 09 6ft
VC 09 7ft
VC 09 8ft
VC 09 9ft
VC 09 10ft
VC 09 11ft
VC 09 12ft
VC 09 13ft
VC 09 14ft
VC 09 15ft
VC 09 16ft
VC 09 17ft
VC 09 18ft
VC 09 19ft
Sample Name | -2.25 | -1 | -0.5 | 0 | 0.5 | 1 | 1.5 | 2 | 2.5 | 3 | 3.5 | 4 | Pan
VC 09 0ft
VC 09 1ft
VC 09 2 ft
VC 09 3ft
VC 09 4ft
VC 09 5ft
VC 09 6ft
VC 09 7ft
VC 09 8ft
VC 09 9ft
VC 09 10ft
VC 09 11ft
VC 09 12ft
VC 09 13ft
VC 09 14ft
VC 09 15ft
VC 09 16ft
VC 09 17ft
VC 09 18ft
VC 09 19ft

## VC 10
Sample Name | Wet Sediment Weight | Cylinder volume (mL) | pan weight 1 | pan weight 2 | dry weight 1 | dry weight 2 | Fines (g) | Clays (g) | Silts (g) | % Fines | % Clays | % Silts | Pan sand weight | Dry sand weight
VC 10 0ft | 40.0634 | 400 | 1.0613 | 1.0641 | 1.4287 | 1.2264 | 0.3674 | 0.1623 |  |  |  |  | 5.81 | 31.98
VC 10 1ft | 41.7635 | 400 | 1.0436 | 1.0555 | 1.3938 | 1.2303 | 0.3502 | 0.1748 |  |  |  |  | 5.91 | 33.03
VC 10 2ft | 42.7233 | 300 | 1.0519 | 1.1024 | 1.5598 | 1.3597 | 0.5079 | 0.2573 |  |  |  |  | 5.7 | 33.33
VC 10 3ft | 41.3315 | 400 | 1.0674 | 1.0863 | 1.3913 | 1.2753 | 0.3239 | 0.189 |  |  |  |  | 5.79 | 33.37
VC 10 4ft | 46.34 | 700 | 1.0737 | 1.0306 | 1.3873 | 1.2301 | 0.3136 | 0.1995 |  |  |  |  | 5.91 | 37.63
VC 10 5ft | 48.32 | 600 | 1.0316 | 1.0452 | 1.4612 | 1.3277 | 0.4296 | 0.2825 |  |  |  |  | 5.82 | 37.96
VC 10 6ft | 42.64 | 500 | 1.0332 | 1.0318 | 1.435 | 1.2717 | 0.4018 | 0.2399 |  |  |  |  | 5.91 | 34.62
VC 10 7ft | 45.36 | 500 | 1.0639 | 1.0534 | 1.5071 | 1.3196 | 0.4432 | 0.2662 |  |  |  |  | 5.99 | 37.38
VC 10 8ft | 43.71 | 500 | 1.038 | 1.0394 | 1.3505 | 1.1983 | 0.3125 | 0.1589 |  |  |  |  | 5.79 | 36.02
VC 10 9ft | 40.29 | 500 | 1.062 | 1.0536 | 1.3662 | 1.2054 | 0.3042 | 0.1518 |  |  |  |  | 5.85 | 33.19
VC 10 10ft | 45.01 | 500 | 1.0455 | 1.0595 | 1.4416 | 1.2778 | 0.3961 | 0.2183 |  |  |  |  | 5.75 | 35.69
VC 10 11ft | 48.8 | 600 | 1.051 | 1.0656 | 1.5243 | 1.3507 | 0.4733 | 0.2851 |  |  |  |  | 5.75 | 37.4
VC 10 12ft | 43.54 | 500 | 1.0099 | 1.0779 | 1.3983 | 1.2653 | 0.3884 | 0.1874 |  |  |  |  | 5.75 | 34.7
Sample Name | -2.25 | -1 | -0.5 | 0 | 0.5 | 1 | 1.5 | 2 | 2.5 | 3 | 3.5 | 4 | Pan
VC 10 0ft | 2.74 | 2.74 | 1.01 | 1.16 | 1.3 | 1.89 | 1.97 | 3.16 | 3.92 | 3.33 | 1.46 | 1.07 | 0.3
VC 10 1ft | 1.16 | 1.81 | 1.14 | 1.22 | 1.39 | 2.2 | 2.29 | 3.74 | 4.69 | 4.02 | 1.72 | 1.24 | 0.36
VC 10 2ft | 2.16 | 1.63 | 0.98 | 1.02 | 1.28 | 2.14 | 2.35 | 3.9 | 4.86 | 3.16 | 1.58 | 1.12 | 0.32
VC 10 3ft | 3.46 | 2.66 | 1.04 | 1.31 | 1.4 | 2.07 | 1.99 | 3.29 | 4.08 | 3.33 | 1.41 | 1.03 | 0.3
VC 10 4ft | 2.61 | 2.84 | 1.27 | 1.61 | 1.76 | 2.59 | 2.45 | 4.07 | 5.19 | 4.12 | 1.57 | 1.11 | 0.28
VC 10 5ft | 3.09 | 2.35 | 1.4 | 1.58 | 1.78 | 2.55 | 2.54 | 4.1 | 5.23 | 4.11 | 1.55 | 1.23 | 0.33
VC 10 6ft | 1.94 | 2.35 | 1.18 | 1.23 | 1.54 | 2.34 | 2.26 | 4.1 | 5.2 | 4.01 | 1.37 | 1.04 | 0.36
VC 10 7ft | 3.47 | 1.99 | 1.08 | 1.34 | 1.6 | 2.46 | 3.14 | 4.06 | 4.95 | 4.21 | 1.38 | 1.081 | 0.38
VC 10 8ft | 5.09 | 1.5 | 1.08 | 1.16 | 1.48 | 2.36 | 2.44 | 3.72 | 4.82 | 3.66 | 1.29 | 0.95 | 0.37
VC 10 9ft | 2.69 | 1.31 | 1.1 | 1.35 | 1.61 | 2.35 | 2.25 | 3.71 | 4.64 | 3.71 | 1.2 | 0.93 | 0.32
VC 10 10ft | 4.66 | 1.23 | 0.89 | 1.12 | 1.54 | 2.57 | 2.54 | 3.97 | 4.81 | 3.8 | 1.2 | 0.97 | 0.36
VC 10 11ft | 1.62 | 1.27 | 1.02 | 1.41 | 1.82 | 2.95 | 3.02 | 4.82 | 5.8 | 4.6 | 1.39 | 1.07 | 0.49
VC 10 12ft | 3.44 | 1.7 | 0.84 | 0.96 | 1.27 | 2.24 | 2.23 | 3.85 | 4.97 | 4.15 | 1.39 | 1.09 | 0.42

## VC 13
Sample Name | Wet Sediment Weight | Cylinder volume (mL) | pan weight 1 | pan weight 2 | dry weight 1 | dry weight 2 | Fines (g) | Clays (g) | Silts (g) | % Fines | % Clays | % Silts | Pan sand weight | Dry sand weight
VC 13 0ft
VC 13 0.75ft
VC 13 1ft
VC 13 2 ft
VC 13 3ft
VC 13 4ft
VC 13 5ft
VC 13 6ft
VC 13 7ft
VC 13 8ft
VC 13 9ft
VC 13 10ft
VC 13 11ft
VC 13 12ft
VC 13 13ft
VC 13 14ft
VC 13 15ft
VC 13 16ft
VC 13 17ft
Sample Name | -2.25 | -1 | -0.5 | 0 | 0.5 | 1 | 1.5 | 2 | 2.5 | 3 | 3.5 | 4 | Pan
VC 13 0ft
VC 13 0.75ft
VC 13 1ft
VC 13 2 ft
VC 13 3ft
VC 13 4ft
VC 13 5ft
VC 13 6ft
VC 13 7ft
VC 13 8ft
VC 13 9ft
VC 13 10ft
VC 13 11ft
VC 13 12ft
VC 13 13ft
VC 13 14ft
VC 13 15ft
VC 13 16ft
VC 13 17ft

## VC 15
Sample Name | Wet Sediment Weight | Cylinder volume (mL) | pan weight 1 | pan weight 2 | dry weight 1 | dry weight 2 | Fines (g) | Clays (g) | Silts (g) | % Fines | % Clays | % Silts | Pan sand weight | Dry sand weight
VC 15 0ft
VC 15 1ft
VC 15 2 ft
VC 15 3ft
VC 15 4ft
VC 15 5ft
VC 15 6ft
VC 15 7ft
VC 15 8ft
VC 15 9ft
VC 15 10ft
VC 15 11ft
VC 15 12ft
VC 15 13ft
VC 15 14ft
VC 15 15ft
VC 15 16ft
VC 15 17ft
Sample Name | -2.25 | -1 | -0.5 | 0 | 0.5 | 1 | 1.5 | 2 | 2.5 | 3 | 3.5 | 4 | Pan
VC 15 0ft
VC 15 1ft
VC 15 2 ft
VC 15 3ft
VC 15 4ft
VC 15 5ft
VC 15 6ft
VC 15 7ft
VC 15 8ft
VC 15 9ft
VC 15 10ft
VC 15 11ft
VC 15 12ft
VC 15 13ft
VC 15 14ft
VC 15 15ft
VC 15 16ft
VC 15 17ft

## VC 16
Sample Name | Wet Sediment Weight | Cylinder volume (mL) | pan weight 1 | pan weight 2 | dry weight 1 | dry weight 2 | Fines (g) | Clays (g) | Silts (g) | % Fines | % Clays | % Silts | Pan sand weight | Dry sand weight
VC 16 0ft | 45.93 | 500 | 1.036 | 1.0499 | 1.3403 | 1.2192 | 0.3043 | 0.1693 |  |  |  |  | 5.97 | 39.77
VC 16 0.75ft | [6 empty] | 0 | 0
VC 16 2 ft | [6 empty] | 0 | 0
VC 16 3ft | [6 empty] | 0 | 0
VC 16 4ft | [6 empty] | 0 | 0
VC 16 5ft | [6 empty] | 0 | 0
VC 16 6ft | [6 empty] | 0 | 0
VC 16 7ft | [6 empty] | 0 | 0
VC 16 8ft | [6 empty] | 0 | 0
VC 16 9ft | [6 empty] | 0 | 0
VC 16 10ft | [6 empty] | 0 | 0
VC 16 11ft | [6 empty] | 0 | 0
VC 16 12ft | [6 empty] | 0 | 0
VC 16 13ft | [6 empty] | 0 | 0
VC 16 14ft | [6 empty] | 0 | 0
VC 16 15ft | [6 empty] | 0 | 0
VC 16 16ft | [6 empty] | 0 | 0
VC 16 17ft | 41.87 | 500 | 1.0584 | 1.0749 | 1.531 | 1.3203 | 0.4726 | 0.2454 |  |  |  |  | 5.15 | 33.16
VC 16 18ft | 47.95 | 500 | 1.0553 | 0.999 | 1.3881 | 1.1371 | 0.3328 | 0.1381 |  |  |  |  | 5.2 | 38.71
Sample Name | -2.25 | -1 | -0.5 | 0 | 0.5 | 1 | 1.5 | 2 | 2.5 | 3 | 3.5 | 4 | Pan
VC 16 0ft
VC 16 0.75ft
VC 16 2 ft
VC 16 3ft
VC 16 4ft
VC 16 5ft
VC 16 6ft
VC 16 7ft
VC 16 8ft
VC 16 9ft
VC 16 10ft
VC 16 11ft
VC 16 12ft
VC 16 13ft
VC 16 14ft
VC 16 15ft
VC 16 16ft
VC 16 17ft
VC 16 18ft

## VC 17
Sample Name | Wet Sediment Weight | Cylinder volume (mL) | pan weight 1 | pan weight 2 | dry weight 1 | dry weight 2 | Fines (g) | Clays (g) | Silts (g) | % Fines | % Clays | % Silts | Pan sand weight | Dry sand weight
VC 17 0ft | 46.32 | 500 | 1.0538 | 1.0059 | 1.1298 | 1.0782 | 0.076 | 0.0723 |  |  |  |  | 5.22 | 46.8
VC 17 0.5ft | 40.77 | 500 | 1.0454 | 1.0254 | 1.1341 | 1.1114 | 0.0887 | 0.086 |  |  |  |  | 5.3 | 41.08
VC 17 1ft | 49.69 | 500 | 1.0365 | 1.0239 | 1.2293 | 1.2113 | 0.1928 | 0.1874 |  |  |  |  | 5.2 | 47.52
VC 17 2 ft | 41.13 | 500 | 1.0579 | 1.0595 | 1.1744 | 1.1707 | 0.1165 | 0.1112 |  |  |  |  | 5.62 | 44.21
VC 17 3ft | [6 empty] | 0 | 0
VC 17 4ft | 47.61 | 500 | 1.0551 | 1.0831 | 1.2336 | 1.2415 | 0.1785 | 0.1584 |  |  |  |  | 5.86 | 44.85
VC 17 5ft | [6 empty] | 0 | 0
VC 17 6ft | [6 empty] | 0 | 0
VC 17 7ft | [6 empty] | 0 | 0
VC 17 8ft | [6 empty] | 0 | 0
VC 17 9ft | [6 empty] | 0 | 0
VC 17 10ft | [6 empty] | 0 | 0
VC 17 11ft | [6 empty] | 0 | 0
VC 17 12ft | [6 empty] | 0 | 0
VC 17 13ft | [6 empty] | 0 | 0
VC 17 14ft | [6 empty] | 0 | 0
VC 17 15ft | [6 empty] | 0 | 0
VC 17 16ft | [6 empty] | 0 | 0
VC 17 17ft | [6 empty] | 0 | 0
VC 17 18ft | [6 empty] | 0 | 0
Sample Name | -2.25 | -1 | -0.5 | 0 | 0.5 | 1 | 1.5 | 2 | 2.5 | 3 | 3.5 | 4 | Pan
VC 17 0ft
VC 17 0.5ft
VC 17 1ft
VC 17 2 ft
VC 17 3ft
VC 17 4ft
VC 17 5ft
VC 17 6ft
VC 17 7ft
VC 17 8ft
VC 17 9ft
VC 17 10ft
VC 17 11ft
VC 17 12ft
VC 17 13ft
VC 17 14ft
VC 17 15ft
VC 17 16ft
VC 17 17ft
VC 17 18ft

## VC 18
Sample Name | Wet Sediment Weight | Cylinder volume (mL) | pan weight 1 | pan weight 2 | dry weight 1 | dry weight 2 | Fines (g) | Clays (g) | Silts (g) | % Fines | % Clays | % Silts | Pan sand weight | Dry sand weight
VC 18 2cm | 46.19 | 500 | 0.9958 | 1.0896 | 1.2397 | 1.3258 | 0.2439 | 0.2362 |  |  |  |  | 5.96 | 45.38
VC 18 1ft | [6 empty] | 0 | 0
VC 18 2 ft | [6 empty] | 0 | 0
VC 18 3ft | [6 empty] | 0 | 0
VC 18 4ft | [6 empty] | 0 | 0
VC 18 5ft | [6 empty] | 0 | 0
VC 18 6ft | [6 empty] | 0 | 0
VC 18 7ft | [6 empty] | 0 | 0
VC 18 8ft | [6 empty] | 0 | 0
VC 18 9ft | 43.27 | 500 | 1.0446 | 1.0447 | 1.2465 | 1.2013 | 0.2019 | 0.1566 |  |  |  |  | 5.25 | 37.86
VC 18 10ft | [6 empty] | 0 | 0
VC 18 11ft | [6 empty] | 0 | 0
VC 18 12ft | [6 empty] | 0 | 0
VC 18 13ft | [6 empty] | 0 | 0
VC 18 14ft | [6 empty] | 0 | 0
VC 18 15ft | [6 empty] | 0 | 0
VC 18 16ft | [6 empty] | 0 | 0
VC 17 17ft | [6 empty] | 0 | 0
VC 18 18ft | [6 empty] | 0 | 0
Sample Name | -2.25 | -1 | -0.5 | 0 | 0.5 | 1 | 1.5 | 2 | 2.5 | 3 | 3.5 | 4 | Pan
VC 18 2cm
VC 18 1ft
VC 18 2 ft
VC 18 3ft
VC 18 4ft
VC 18 5ft
VC 18 6ft
VC 18 7ft
VC 18 8ft
VC 18 9ft
VC 18 10ft
VC 18 11ft
VC 18 12ft
VC 18 13ft
VC 18 14ft
VC 18 15ft
VC 18 16ft
VC 17 17ft
VC 18 18ft

## VC 19
Sample Name | Wet Sediment Weight | Cylinder volume (mL) | pan weight 1 | pan weight 2 | dry weight 1 | dry weight 2 | Fines (g) | Clays (g) | Silts (g) | % Fines | % Clays | % Silts | Pan sand weight | Dry sand weight
VC 19 0ft | 42.86 | 500 | 1.0375 | 1.0703 | 1.1844 | 1.2049 | 0.1469 | 0.1346 |  |  |  |  | 5.18 | 41.94
VC 19 1ft | [6 empty] | 0 | 0
VC 19 2 ft | [6 empty] | 0 | 0
VC 19 3ft | 42.61 | 500 | 1.0639 | 1.027 | 1.3081 | 1.2415 | 0.2442 | 0.2145 |  |  |  |  | 5.26 | 37.38
VC 19 4ft | 49.74 | 500 | 1.0156 | 1.052 | 1.2904 | 1.294 | 0.2748 | 0.242 |  |  |  |  | 5.26 | 43.3
VC 19 5ft | 49.69 | 600 | 1.0374 | 1.0577 | 1.1872 | 1.1793 | 0.1498 | 0.1216 |  |  |  |  | 5.26 | 43.24
VC 19 6ft | 42.92 | 500 | 1.0316 | 1.0536 | 1.1637 | 1.1674 | 0.1321 | 0.1138 |  |  |  |  | 5.18 | 38.97
VC 19 7ft | 46.42 | 500 | 1.0153 | 1.0364 | 1.2339 | 1.2389 | 0.2186 | 0.2025 |  |  |  |  | 5.3 | 42.44
VC 19 8ft | 45.94 | 500 | 1.0535 | 1.0496 | 1.2063 | 1.1829 | 0.1528 | 0.1333 |  |  |  |  | 5.26 | 42.26
VC 19 9ft | 49.45 | 500 | 1.0328 | 1.0376 | 1.1801 | 1.1678 | 0.1473 | 0.1302 |  |  |  |  | 5.28 | 45.05
VC 19 10ft | 43.39 | 700 | 1.0275 | 1.0592 | 1.2059 | 1.231 | 0.1784 | 0.1718 |  |  |  |  | 5.78 | 42.28
VC 19 11ft | 44.03 | 500 | 1.0678 | 1.0258 | 1.1434 | 1.0988 | 0.0756 | 0.073 |  |  |  |  | 5.28 | 43.47
VC 19 12ft | 48.42 | 500 | 1.0684 | 1.0508 | 1.1776 | 1.152 | 0.1092 | 0.1012 |  |  |  |  | 5.32 | 46.37
VC 19 13ft | 43.33 | 500 | 1.066 | 1.0647 | 1.2595 | 1.2552 | 0.1935 | 0.1905 |  |  |  |  | 5.39 | 42.11
VC 19 14ft | 49.74 | 500 | 1.0274 | 1.1012 | 1.2201 | 1.288 | 0.1927 | 0.1868 |  |  |  |  | 5.37 | 43.78
VC 19 15ft | 42.83 | 500 | 1.0768 | 1.0595 | 1.1708 | 1.1495 | 0.094 | 0.09 |  |  |  |  | 5.27 | 40.82
VC 19 16ft | 49.97 | 500 | 1.0425 | 1.0578 | 1.1715 | 1.1789 | 0.129 | 0.1211 |  |  |  |  | 5.37 | 47.95
VC 19 17ft | 40.97 | 500 | 1.0949 | 1.0553 | 1.182 | 1.1282 | 0.0871 | 0.0729 |  |  |  |  | 5.25 | 39.51
Sample Name | -2.25 | -1 | -0.5 | 0 | 0.5 | 1 | 1.5 | 2 | 2.5 | 3 | 3.5 | 4 | Pan
VC 19 0ft | 0.67 | 1.51 | 0.86 | 1.29 | 1.76 | 4.44 | 5.12 | 4.21 | 3.12 | 1.9 | 5.81 | 0.82 | 0.11
VC 19 1ft
VC 19 2 ft
VC 19 3ft | 0 | 0.01 | 0.05 | 0.05 | 0.08 | 0.14 | 0.17 | 0.37 | 0.92 | 11.52 | 16.03 | 2.13 | 0.24
VC 19 4ft | 0.07 | 0.23 | 0.17 | 0.17 | 0.16 | 0.22 | 0.31 | 0.51 | 1.46 | 13.4 | 17.56 | 2.72 | 0.42
VC 19 5ft | 0 | 0.29 | 0.14 | 0.11 | 0.08 | 0.06 | 0.1 | 0.33 | 1.52 | 17.9 | 14.84 | 1.97 | 0.29
VC 19 6ft | 0 | 0 | 0 | 0 | 0 | 0 | 0 | 0.1 | 1.48 | 15.37 | 14.31 | 1.65 | 0.16
VC 19 7ft | 0 | 0 | 0 | 0 | 0 | 0 | 0.02 | 0.2 | 3.88 | 17.73 | 12.71 | 1.65 | 0.26
VC 19 8ft | 0 | 0 | 0.08 | 0.07 | 0.06 | 0.09 | 0.12 | 0.35 | 3.27 | 19.95 | 10.42 | 1.74 | 0.3
VC 19 9ft | 0 | 0.11 | 0.03 | 0.05 | 0.03 | 0.02 | 0.1 | 0.41 | 4.41 | 20.31 | 11.63 | 1.88 | 0.26
VC 19 10ft | 0 | 0.07 | 0.08 | 0.12 | 0.17 | 0.27 | 0.32 | 1.06 | 7.84 | 17.96 | 7.33 | 0.94 | 0.13
VC 19 11ft | 0 | 0 | 0 | 0 | 0 | 0.09 | 0.31 | 1.11 | 8.44 | 21.14 | 6.02 | 0.57 | 0.09
VC 19 12ft | 0 | 0.11 | 0.01 | 0.08 | 0.11 | 0.11 | 0.17 | 0.61 | 5.16 | 23.81 | 8.27 | 1.26 | 0.24
VC 19 13ft | 0 | 0 | 0 | 0 | 0 | 0.09 | 0.19 | 0.52 | 3.65 | 22.58 | 8.57 | 0.85 | 0.09
VC 19 14ft | 0 | 0.18 | 0.17 | 0.23 | 0.17 | 0.23 | 0.36 | 1.11 | 6.88 | 22.12 | 6.04 | 0.6 | 0.07
VC 19 15ft | 0 | 0 | 0.01 | 0.05 | 0.01 | 0.03 | 0.07 | 0.39 | 4.63 | 23.07 | 6.51 | 0.52 | 0.09
VC 19 16ft | 0 | 0 | 0 | 0 | 0.06 | 0.11 | 0.2 | 1 | 6.25 | 24.89 | 8.76 | 0.83 | 0.13
VC 19 17ft | 0 | 0 | 0 | 0 | 0.03 | 0.04 | 0.14 | 0.61 | 4.42 | 21.02 | 6.35 | 0.9 | 0.33

## VC 23
Sample Name | Wet Sediment Weight | Cylinder volume (mL) | pan weight 1 | pan weight 2 | dry weight 1 | dry weight 2 | Fines (g) | Clays (g) | Silts (g) | % Fines | % Clays | % Silts | Pan sand weight | Dry sand weight
VC 23 0ft | 45.98 | 500 | 1.0638 | 1.0433 | 1.2095 | 1.1708 | 0.1457 | 0.1275 |  |  |  |  | 5.38 | 43.12
VC 23 0.75ft | 46.31 | 500 | 1.0356 | 1.0618 | 1.3894 | 1.376 | 0.3538 | 0.3142 |  |  |  |  | 5.35 | 40.96
VC 23 1ft
VC 23 2 ft
VC 23 3ft
VC 23 4ft
VC 23 5ft
VC 23 6ft
VC 23 7ft
VC 23 8ft
VC 23 9ft
VC 23 10ft
VC 23 11ft
VC 23 12ft
VC 23 13ft
VC 23 14ft
VC 23 15ft
VC 23 16ft
VC 23 17ft
VC 23 18ft
VC 23 19ft
Sample Name | -2.25 | -1 | -0.5 | 0 | 0.5 | 1 | 1.5 | 2 | 2.5 | 3 | 3.5 | 4 | Pan
VC 23 0ft
VC 23 0.75ft
VC 23 1ft
VC 23 2 ft
VC 23 3ft
VC 23 4ft
VC 23 5ft
VC 23 6ft
VC 23 7ft
VC 23 8ft
VC 23 9ft
VC 23 10ft
VC 23 11ft
VC 23 12ft
VC 23 13ft
VC 23 14ft
VC 23 15ft
VC 23 16ft
VC 23 17ft
VC 23 18ft
VC 23 19ft

## VC 24
Sample Name | Wet Sediment Weight | Cylinder volume (mL) | pan weight 1 | pan weight 2 | dry weight 1 | dry weight 2 | Fines (g) | Clays (g) | Silts (g) | % Fines | % Clays | % Silts | Pan sand weight | Dry sand weight
VC 24 2in | 46.95 | 600 | 1.0271 | 1.0448 | 1.1129 | 1.1298 | 0.0858 | 0.085 |  |  |  |  | 5.18 | 46.77
VC 24 1ft | 48.89 | 500 | 1.0614 | 1.0997 | 1.1696 | 1.1898 | 0.1082 | 0.0901 |  |  |  |  | 5.31 | 45.29
VC 24 2 ft | 44.82 | 500 | 1.0631 | 1.0234 | 1.2431 | 1.1888 | 0.18 | 0.1654 |  |  |  |  | 5.26 | 40.92
VC 24 3ft | 44.75 | 500 | 1.0581 | 1.0507 | 1.3204 | 1.293 | 0.2623 | 0.2423 |  |  |  |  | 5.26 | 41.06
VC 24 4ft | 40.93 | 600 | 1.041 | 1.0838 | 1.183 | 1.2057 | 0.142 | 0.1219 |  |  |  |  | 5.33 | 38.09
VC 24 5ft | 49.97 | 600 | 1.0493 | 1.0241 | 1.2598 | 1.196 | 0.2105 | 0.1719 |  |  |  |  | 5.24 | 42.29
VC 24 6ft | 42.47 | 500 | 1.0592 | 1.0469 | 1.2791 | 1.2046 | 0.2199 | 0.1577 |  |  |  |  | 5.3 | 34.87
VC 24 7ft | [6 empty] | 0 | 0
VC 24 8ft | [6 empty] | 0 | 0
VC 24 9ft | [6 empty] | 0 | 0
VC 24 10ft | [6 empty] | 0 | 0
VC 24 11ft | [6 empty] | 0 | 0
VC 24 12ft | [6 empty] | 0 | 0
VC 24 13ft | [6 empty] | 0 | 0
VC 24 14ft | [6 empty] | 0 | 0
VC 24 15ft | [6 empty] | 0 | 0
VC 24 16ft | [6 empty] | 0 | 0
VC 24 17ft | [6 empty] | 0 | 0
VC 24 18ft | 46.99 | 500 | 1.0571 | 1.1082 | 1.4055 | 1.2614 | 0.3484 | 0.1532 |  |  |  |  | 5.24 | 38.68
VC 24 19ft | [6 empty] | 0 | 0
Sample Name | -2.25 | -1 | -0.5 | 0 | 0.5 | 1 | 1.5 | 2 | 2.5 | 3 | 3.5 | 4 | Pan
VC 24 2in | 0.16 | 0.26 | 0.33 | 0.4 | 0.71 | 1.67 | 2.77 | 7.19 | 14.75 | 11.71 | 1.18 | 0.17 | 0.02
VC 24 1ft | 0.45 | 0.59 | 0.24 | 0.41 | 0.75 | 1.83 | 3.69 | 6.36 | 12.53 | 11.8 | 0.83 | 0.16 | 0.08
VC 24 2 ft | 0 | 0.25 | 0.18 | 0.21 | 0.26 | 0.79 | 1.46 | 3.74 | 13.63 | 13.77 | 0.89 | 0.18 | 0.1
VC 24 3ft | 0 | 0.21 | 0.25 | 0.24 | 0.36 | 0.75 | 1.26 | 3.59 | 13.29 | 14.4 | 0.92 | 0.24 | 0.15
VC 24 4ft | 0 | 0.31 | 0.38 | 0.43 | 0.53 | 0.94 | 1.06 | 2.57 | 11.08 | 13.61 | 1.16 | 0.26 | 0.1
VC 24 5ft | 0 | 0.33 | 0.44 | 0.4 | 0.42 | 0.73 | 0.99 | 2.41 | 11.16 | 17.59 | 1.68 | 0.38 | 0.13
VC 24 6ft | 0.11 | 0.55 | 0.48 | 0.4 | 0.33 | 0.48 | 0.59 | 1.57 | 7.18 | 14.13 | 2.44 | 0.76 | 0.24
VC 24 7ft
VC 24 8ft
VC 24 9ft
VC 24 10ft
VC 24 11ft
VC 24 12ft
VC 24 13ft
VC 24 14ft
VC 24 15ft
VC 24 16ft
VC 24 17ft
VC 24 18ft | 0.14 | 0.52 | 0.32 | 0.19 | 0.16 | 0.22 | 0.19 | 0.33 | 0.97 | 10.82 | 14.69 | 3.55 | 0.97
VC 24 19ft

## VC 25
Sample Name | Wet Sediment Weight | Cylinder volume (mL) | pan weight 1 | pan weight 2 | dry weight 1 | dry weight 2 | Fines (g) | Clays (g) | Silts (g) | % Fines | % Clays | % Silts | Pan sand weight | Dry sand weight
VC 25 0ft | 40.68 | 500 | 1.0664 | 1.0513 | 1.1355 | 1.1153 | 0.0691 | 0.064 |  |  |  |  | 5.23 | 40.12
VC 25 1ft | 47.73 | 500 | 1.023 | 1.091 | 1.1627 | 1.2258 | 0.1397 | 0.1348 |  |  |  |  | 5.15 | 45.67
VC 25 2 ft | 47.45 | 500 | 1.1102 | 1.9781 | 1.3183 | 1.1836 | 0.2081 | -0.7945 |  |  |  |  | 5.1 | 45.36
VC 25 3ft | 49.98 | 500 | 1.0098 | 1.0591 | 1.0923 | 1.1354 | 0.0825 | 0.0763 |  |  |  |  | 5.17 | 46.47
VC 25 4ft | 41.17 | 500 | 1.0373 | 1.0556 | 1.1262 | 1.1368 | 0.0889 | 0.0812 |  |  |  |  | 5.2 | 39.44
VC 25 5ft | 46.75 | 500 | 1.0541 | 1.0859 | 1.1657 | 1.1874 | 0.1116 | 0.1015 |  |  |  |  | 5.34 | 43.33
VC 25 6ft | 49.44 | 500 | 1.0559 | 1.0344 | 1.3423 | 1.3087 | 0.2864 | 0.2743 |  |  |  |  | 5.25 | 44.66
VC 25 7ft | [6 empty] | 0 | 0
VC 25 8ft | [6 empty] | 0 | 0
VC 25 9ft | [6 empty] | 0 | 0
VC 25 10ft | [6 empty] | 0 | 0
VC 25 11ft | 49.58 | 500 | 1.0511 | 1.0271 | 1.3638 | 1.316 | 0.3127 | 0.2889 |  |  |  |  | 5.22 | 39.9
Sample Name | -2.25 | -1 | -0.5 | 0 | 0.5 | 1 | 1.5 | 2 | 2.5 | 3 | 3.5 | 4 | Pan
VC 25 0ft | 0.29 | 0.48 | 0.27 | 0.23 | 0.25 | 0.6 | 1.24 | 3.33 | 9.43 | 16.76 | 1.69 | 0.16 | 0.02
VC 25 1ft | 0.25 | 0.22 | 0.21 | 0.24 | 0.22 | 0.53 | 1.53 | 3.79 | 10.36 | 20.4 | 2.23 | 0.23 | 0.04
VC 25 2 ft | 0.12 | 1.03 | 0.34 | 0.31 | 0.29 | 0.68 | 1.49 | 4.03 | 10.63 | 18.63 | 2.13 | 0.15 | 0.02
VC 25 3ft | 0.17 | 0.35 | 0.21 | 0.19 | 0.23 | 0.57 | 1.38 | 4.09 | 10.62 | 20.73 | 2.11 | 0.17 | 0.02
VC 25 4ft | 0 | 0.1 | 0.12 | 0.19 | 0.17 | 0.39 | 1.2 | 2.99 | 7.73 | 18.45 | 2.33 | 0.19 | 0.02
VC 25 5ft | 0 | 0.14 | 0.11 | 0.12 | 0.13 | 0.23 | 0.75 | 2.31 | 7.61 | 22.43 | 3.6 | 0.27 | 0.06
VC 25 6ft | 0.08 | 0.17 | 0.19 | 0.29 | 0.27 | 0.4 | 0.82 | 2.63 | 8.28 | 22.06 | 3.63 | 0.31 | 0.06
VC 25 7ft
VC 25 8ft
VC 25 9ft
VC 25 10ft
VC 25 11ft | 0.02 | 0.54 | 0.56 | 0.55 | 0.49 | 0.75 | 0.74 | 1.46 | 4.48 | 16.44 | 7.58 | 0.84 | 0.23

## VC 27
Sample Name | Wet Sediment Weight | Cylinder volume (mL) | pan weight 1 | pan weight 2 | dry weight 1 | dry weight 2 | Fines (g) | Clays (g) | Silts (g) | % Fines | % Clays | % Silts | Pan sand weight | Dry sand weight
VC 27 0ft | 42.21 | 500 | 1.0667 | 1.0396 | 1.1432 | 1.1132 | 0.0765 | 0.0736 |  |  |  |  | 5.26 | 43.18
VC 27 1ft | 40.11 | 500 | 1.0476 | 1.0621 | 1.1214 | 1.1368 | 0.0738 | 0.0747 |  |  |  |  | 5.36 | 42.55
VC 27 2 ft | 40.76 | 600 | 1.0365 | 1.0195 | 1.1143 | 1.0925 | 0.0778 | 0.073 |  |  |  |  | 5.28 | 37.85
VC 27 3ft | 49.28 | 500 | 1.0381 | 1.703 | 1.1851 | 1.1965 | 0.147 | -0.5065 |  |  |  |  | 5.36 | 44.31
VC 27 4ft | 44.28 | 500 | 1.0334 | 1.0365 | 1.1909 | 1.174 | 0.1575 | 0.1375 |  |  |  |  | 5.27 | 40.96
VC 27 5ft | [6 empty] | 0 | 0
VC 27 6ft | [6 empty] | 0 | 0
VC 27 7ft | [6 empty] | 0 | 0
VC 27 8ft | [6 empty] | 0 | 0
VC 27 9ft | [6 empty] | 0 | 0
VC 27 10ft | [6 empty] | 0 | 0
VC 2 11ft | [6 empty] | 0 | 0
VC 27 12ft | [6 empty] | 0 | 0
VC 27 13ft | [6 empty] | 0 | 0
VC 27 14ft | 42.74 | 500 | 1.01 | 1.041 | 1.4118 | 1.379 | 0.4018 | 0.338 |  |  |  |  | 5.11 | 42.04
VC 27 15ft | 43.09 | 600 | 1.0175 | 1.0712 | 1.2129 | 1.2123 | 0.1954 | 0.1411 |  |  |  |  | 5.34 | 42.94
VC 27 16ft | 45.54 | 500 | 1.0892 | 1.05 | 1.2536 | 1.1249 | 0.1644 | 0.0749 |  |  |  |  | 5.22 | 45.54
VC 27 17ft | 45.96 | 500 | 1.0891 | 1.0606 | 1.3719 | 1.2211 | 0.2828 | 0.1605 |  |  |  |  | 5.2 | 44.88
VC 27 18ft | 43.79 | 500 | 1.0893 | 1.0488 | 1.4758 | 1.2948 | 0.3865 | 0.246 |  |  |  |  | 5.19 | 42.66
Sample Name | -2.25 | -1 | -0.5 | 0 | 0.5 | 1 | 1.5 | 2 | 2.5 | 3 | 3.5 | 4 | Pan
VC 27 0ft | 0.86 | 0.28 | 0.26 | 0.36 | 0.83 | 1.79 | 5.17 | 12.06 | 13.88 | 2.09 | 0.27 | 0.27 | 0.02
VC 27 1ft | 2.71 | 2.15 | 0.78 | 0.57 | 0.58 | 1.31 | 2.67 | 6.12 | 9.76 | 9.05 | 1.26 | 0.3 | 0.01
VC 27 2 ft | 0 | 0 | 0 | 0 | 0 | 0.05 | 0.41 | 0.41 | 4.19 | 19.02 | 7.25 | 1.31 | 0.16
VC 27 3ft | 0 | 0 | 0 | 0.01 | 0.03 | 0.04 | 0.52 | 0.52 | 5.13 | 21.26 | 9.95 | 0.15 | 0.26
VC 27 4ft | 0.07 | 0.09 | 0.06 | 0.01 | 0 | 0 | 0.06 | 0.16 | 4.12 | 19.52 | 9.13 | 1.77 | 0.39
VC 27 5ft
VC 27 6ft
VC 27 7ft
VC 27 8ft
VC 27 9ft
VC 27 10ft
VC 2 11ft
VC 27 12ft
VC 27 13ft
VC 27 14ft | 12.94 | 6.75 | 2.6 | 1.86 | 1.39 | 1.54 | 1.8 | 2.11 | 2 | 2.2 | 0.99 | 0.48 | 0.2
VC 27 15ft | 14.67 | 4.73 | 2.16 | 1.86 | 1.59 | 1.98 | 2.43 | 2.73 | 2.36 | 1.6 | 0.72 | 0.53 | 0.28
VC 27 16ft | 6.42 | 3.99 | 2.25 | 2.08 | 2.18 | 3.82 | 4.78 | 6.17 | 4.64 | 2.14 | 0.87 | 0.64 | 0.44
VC 27 17ft | 2.47 | 3.87 | 2.73 | 2.2 | 2.09 | 3.32 | 6.57 | 7.25 | 5.46 | 2.31 | 0.68 | 0.58 | 0.26
VC 27 18ft | 1.42 | 6.81 | 3.3 | 2.53 | 2.24 | 3.17 | 3.43 | 4.64 | 5.47 | 5.29 | 0.76 | 0.64 | 0.17

## VC 28
Sample Name | Wet Sediment Weight | Cylinder volume (mL) | pan weight 1 | pan weight 2 | dry weight 1 | dry weight 2 | Fines (g) | Clays (g) | Silts (g) | % Fines | % Clays | % Silts | Pan sand weight | Dry sand weight
VC 28 0ft | 40.77 | 500 | 1.0034 | 1.0335 | 1.1166 | 1.1418 | 0.1132 | 0.1083 |  |  |  |  | 5.27 | 45.62
VC 28 1ft | [6 empty] | 0 | 0
VC 28 2 ft | [6 empty] | 0 | 0
VC 28 3ft | [6 empty] | 0 | 0
VC 28 4ft | [6 empty] | 0 | 0
VC 28 5ft | [6 empty] | 0 | 0
VC 28 6ft | [6 empty] | 0 | 0
VC 28 7ft | [6 empty] | 0 | 0
VC 28 8ft | [6 empty] | 0 | 0
VC 28 9ft | [6 empty] | 0 | 0
VC 28 10ft | [6 empty] | 0 | 0
VC 28 11ft | [6 empty] | 0 | 0
VC 28 12ft | [6 empty] | 0 | 0
VC 28 13ft | 44.65 | 500 | 1.044 | 1.0822 | 1.2851 | 1.2641 | 0.2411 | 0.1819 |  |  |  |  | 5.31 | 44.25
VC 28 14ft | 44 | 500 | 1.0349 | 1.0845 | 1.3014 | 1.2924 | 0.2665 | 0.2079 |  |  |  |  | 5.35 | 45.17
VC 28 15ft | 41.49 | 500 | 1.0001 | 1.0723 | 1.1997 | 1.202 | 0.1996 | 0.1297 |  |  |  |  | 5.29 | 41.28
VC 28 16ft | 48.52 | 500 | 1.0572 | 1.0115 | 1.4091 | 1.2072 | 0.3519 | 0.1957 |  |  |  |  | 5.33 | 46.27
VC 28 17ft | 42.19 | 500 | 1.0291 | 1.0334 | 1.2868 | 1.194 | 0.2577 | 0.1606 |  |  |  |  | 5.34 | 40.12
VC 28 18ft | 47.73 | 500 | 1.0329 | 1.0198 | 1.4295 | 1.3237 | 0.3966 | 0.3039 |  |  |  |  | 5.35 | 47.04
Sample Name | -2.25 | -1 | -0.5 | 0 | 0.5 | 1 | 1.5 | 2 | 2.5 | 3 | 3.5 | 4 | Pan
VC 28 0ft | 27.14 | 6.67 | 0.38 | 0.17 | 0.14 | 0.22 | 0.32 | 0.67 | 0.9 | 0.77 | 0.22 | 0.11 | 0.07
VC 28 1ft
VC 28 2 ft
VC 28 3ft
VC 28 4ft
VC 28 5ft
VC 28 6ft
VC 28 7ft
VC 28 8ft
VC 28 9ft
VC 28 10ft
VC 28 11ft
VC 28 12ft
VC 28 13ft | 10.55 | 3.95 | 1.55 | 1.69 | 1.72 | 2.93 | 4.64 | 5.54 | 3.69 | 1.54 | 0.43 | 0.29 | 0.11
VC 28 14ft | 9.4 | 5.99 | 2.15 | 1.74 | 1.74 | 2.84 | 3.71 | 5.78 | 3.42 | 1.25 | 0.43 | 0.26 | 0.07
VC 28 15ft | 857 | 4.13 | 2.11 | 1.93 | 1.79 | 2.95 | 3.71 | 5.4 | 3.21 | 1.16 | 0.54 | 0.4 | 0.15
VC 28 16ft | 2.16 | 3.56 | 2.42 | 2.62 | 2.45 | 3.52 | 5.49 | 7.76 | 5.73 | 3.07 | 0.92 | 0.68 | 0.2
VC 28 17ft | 4.09 | 4.87 | 2.09 | 2.25 | 2.26 | 3.07 | 3.37 | 5.23 | 4.26 | 1.87 | 0.72 | 0.53 | 0.27
VC 28 18ft | 3.07 | 2.16 | 0.86 | 0.66 | 0.78 | 1.39 | 2.84 | 9.1 | 11.52 | 6.95 | 1.32 | 0.28 | 0.08

## VC 31
Sample Name | Wet Sediment Weight | Cylinder volume (mL) | pan weight 1 | pan weight 2 | dry weight 1 | dry weight 2 | Fines (g) | Clays (g) | Silts (g) | % Fines | % Clays | % Silts | Pan sand weight | Dry sand weight
VC 31 0ft | 46.34 | 500 | 1.05 | 1.0447 | 1.1812 | 1.1744 | 0.1312 | 0.1297 |  |  |  |  | 5.18 | 47.1
VC 31 1ft | 47.79 | 500 | 1.0335 | 1.0295 | 1.1561 | 1.1964 | 0.1226 | 0.1669 |  |  |  |  | 5.08 | 46.82
VC 31 2 ft | [6 empty] | 0 | 0
VC 31 3ft | [6 empty] | 0 | 0
VC 31 4ft | [6 empty] | 0 | 0
VC 31 5ft | [6 empty] | 0 | 0
VC 31 6ft | [6 empty] | 0 | 0
VC 31 7ft | [6 empty] | 0 | 0
VC 31 8ft | [6 empty] | 0 | 0
VC 31 9ft | [6 empty] | 0 | 0
VC 31 10ft | [6 empty] | 0 | 0
VC 31 11ft | [6 empty] | 0 | 0
VC 31 12ft | [6 empty] | 0 | 0
VC 31 13ft | [6 empty] | 0 | 0
VC 31 14ft | [6 empty] | 0 | 0
VC 31 15ft | [6 empty] | 0 | 0
VC 31 16ft | [6 empty] | 0 | 0
VC 31 17ft | [6 empty] | 0 | 0
VC 31 18ft | [6 empty] | 0 | 0
VC 31 19ft | [6 empty] | 0 | 0
Sample Name | -2.25 | -1 | -0.5 | 0 | 0.5 | 1 | 1.5 | 2 | 2.5 | 3 | 3.5 | 4 | Pan
VC 31 0ft
VC 31 1ft
VC 31 2 ft
VC 31 3ft
VC 31 4ft
VC 31 5ft
VC 31 6ft
VC 31 7ft
VC 31 8ft
VC 31 9ft
VC 31 10ft
VC 31 11ft
VC 31 12ft
VC 31 13ft
VC 31 14ft
VC 31 15ft
VC 31 16ft
VC 31 17ft
VC 31 18ft
VC 31 19ft

## VC 32
Sample Name | Wet Sediment Weight | Cylinder volume (mL) | pan weight 1 | pan weight 2 | dry weight 1 | dry weight 2 | Fines (g) | Clays (g) | Silts (g) | % Fines | % Clays | % Silts | Pan sand weight | Dry sand weight
VC 32 0ft | 47.47 | 500 | 1.0407 | 1.0367 | 1.2144 | 1.176 | 0.1737 | 0.1393 |  |  |  |  | 5.41 | 47.94
VC 32 1ft | [6 empty] | 0 | 0
VC 32 2 ft | [6 empty] | 0 | 0
VC 32 3ft | [6 empty] | 0 | 0
VC 32 4ft | [6 empty] | 0 | 0
VC 32 5ft | [6 empty] | 0 | 0
VC 32 6ft | [6 empty] | 0 | 0
VC 32 7ft | [6 empty] | 0 | 0
VC 32 8ft | [6 empty] | 0 | 0
VC 32 9ft | [6 empty] | 0 | 0
VC 32 10ft | [6 empty] | 0 | 0
VC 32 11ft | [6 empty] | 0 | 0
VC 32 12ft | [6 empty] | 0 | 0
VC 32 13ft | [6 empty] | 0 | 0
VC 32 14ft | [6 empty] | 0 | 0
VC 32 15ft | [6 empty] | 0 | 0
VC 32 16ft | [6 empty] | 0 | 0
VC 32 17ft | [6 empty] | 0 | 0
VC 32 18ft | [6 empty] | 0 | 0
VC 32 19ft | [6 empty] | 0 | 0
Sample Name | -2.25 | -1 | -0.5 | 0 | 0.5 | 1 | 1.5 | 2 | 2.5 | 3 | 3.5 | 4 | Pan
VC 32 0ft
VC 32 1ft
VC 32 2 ft
VC 32 3ft
VC 32 4ft
VC 32 5ft
VC 32 6ft
VC 32 7ft
VC 32 8ft
VC 32 9ft
VC 32 10ft
VC 32 11ft
VC 32 12ft
VC 32 13ft
VC 32 14ft
VC 32 15ft
VC 32 16ft
VC 32 17ft
VC 32 18ft
VC 32 19ft

## VC 33
Sample Name | Wet Sediment Weight | Cylinder volume (mL) | pan weight 1 | pan weight 2 | dry weight 1 | dry weight 2 | Fines (g) | Clays (g) | Silts (g) | % Fines | % Clays | % Silts | Pan sand weight | Dry sand weight
VC 33 0ft | 46.66 | 500 | 1.0613 | 1.0586 | 1.1801 | 1.1719 | 0.1188 | 0.1133 |  |  |  |  | 5.37 | 47.51
VC 33 1ft | 45.1 | 500 | 1.0586 | 1.0416 | 1.1739 | 1.1525 | 0.1153 | 0.1109 |  |  |  |  | 5.26 | 46.42
VC 33 2 ft | 45.78 | 500 | 1.0545 | 1.0442 | 1.333 | 1.305 | 0.2785 | 0.2608 |  |  |  |  | 5.32 | 45.74
VC 33 3ft | 41.1 | 500 | 1.0293 | 1.053 | 1.1892 | 1.202 | 0.1599 | 0.149 |  |  |  |  | 5.32 | 41.98
VC 33 4.2ft | [6 empty] | 0 | 0
VC 33 5ft | [6 empty] | 0 | 0
VC 33 6ft | [6 empty] | 0 | 0
VC 33 7ft | [6 empty] | 0 | 0
VC 33 8ft | [6 empty] | 0 | 0
VC 33 9ft | [6 empty] | 0 | 0
Sample Name | -2.25 | -1 | -0.5 | 0 | 0.5 | 1 | 1.5 | 2 | 2.5 | 3 | 3.5 | 4 | Pan
VC 33 0ft
VC 33 1ft
VC 33 2 ft
VC 33 3ft
VC 33 4.2ft
VC 33 5ft
VC 33 6ft
VC 33 7ft
VC 33 8ft
VC 33 9ft

## VC 34
Sample Name | Wet Sediment Weight | Cylinder volume (mL) | pan weight 1 | pan weight 2 | dry weight 1 | dry weight 2 | Fines (g) | Clays (g) | Silts (g) | % Fines | % Clays | % Silts | Pan sand weight | Dry sand weight
VC 34 0ft
VC 34 1ft
VC 34 2 ft
VC 34 3ft
VC 34 4ft
VC 34 5ft
VC 34 6ft
VC 34 7ft
VC 34 8ft
VC 34 9ft
VC 34 10ft
VC 34 11ft
VC 34 12ft
VC 34 13ft
VC 34 14ft
VC 34 15ft
VC 34 16ft
VC 34 17ft
VC 34 18ft
VC 34 19ft
Sample Name | -2.25 | -1 | -0.5 | 0 | 0.5 | 1 | 1.5 | 2 | 2.5 | 3 | 3.5 | 4 | Pan
VC 34 0ft
VC 34 1ft
VC 34 2 ft
VC 34 3ft
VC 34 4ft
VC 34 5ft
VC 34 6ft
VC 34 7ft
VC 34 8ft
VC 34 9ft
VC 34 10ft
VC 34 11ft
VC 34 12ft
VC 34 13ft
VC 34 14ft
VC 34 15ft
VC 34 16ft
VC 34 17ft
VC 34 18ft
VC 34 19ft

## VC 37
Sample Name | Wet Sediment Weight | Cylinder volume (mL) | pan weight 1 | pan weight 2 | dry weight 1 | dry weight 2 | Fines (g) | Clays (g) | Silts (g) | % Fines | % Clays | % Silts | Pan sand weight | Dry sand weight
VC 37 0ft | 46.66 | 500 | 1.0235 | 1.0624 | 1.1085 | 1.1408 | 0.085 | 0.0784 |  |  |  |  | 5.3 | 46.78
VC 37 1ft | 45.99 | 500 | 1.0671 | 0.0442 | 1.1306 | 1.1062 | 0.0635 | 1.062 |  |  |  |  | 5.29 | 45.98
VC 37 2 ft | 41.69 | 500 | 1.0395 | 1.0831 | 1.1054 | 1.1471 | 0.0659 | 0.064 |  |  |  |  | 5.35 | 42.47
VC 37 3ft | 45.01 | 600 | 1.0665 | 1.0146 | 1.2593 | 1.2066 | 0.1928 | 0.192 |  |  |  |  | 5.33 | 46.4
VC 37 4ft | 47.8 | 500 | 1.0248 | 1.0497 | 1.1305 | 1.1557 | 0.1057 | 0.106 |  |  |  |  | 5.37 | 48.4
VC 37 5ft | 47.3 | 500 | 1.0297 | 1.0666 | 1.1329 | 1.1681 | 0.1032 | 0.1015 |  |  |  |  | 5.21 | 49.32
VC 37 6ft | 48.73 | 500 | 1.0041 | 1.036 | 1.0757 | 1.1072 | 0.0716 | 0.0712 |  |  |  |  | 5.21 | 48.97
VC 37 7ft | 46.02 | 500 | 1.0301 | 1.0435 | 1.1462 | 1.1576 | 0.1161 | 0.1141 |  |  |  |  | 5.2 | 45.95
VC 37 8ft | 43.54 | 500 | 1.0327 | 1.049 | 1.2171 | 1.2341 | 0.1844 | 0.1851 |  |  |  |  | 5.26 | 44.5
VC 37 9ft | 41.58 | 500 | 1.0376 | 1.0852 | 1.1284 | 1.1727 | 0.0908 | 0.0875 |  |  |  |  | 5.29 | 43.32
VC 37 10ft | 49.03 | 500 | 1.0519 | 1.0324 | 1.1634 | 1.1419 | 0.1115 | 0.1095 |  |  |  |  | 5.3 | 50.59
VC 37 11ft | 42.51 | 500 | 1.0563 | 1.034 | 1.161 | 1.1375 | 0.1047 | 0.1035 |  |  |  |  | 5.13 | 44.47
VC 37 12ft | 49.48 | 500 | 1.0549 | 1.0492 | 1.2377 | 1.2278 | 0.1828 | 0.1786 |  |  |  |  | 5.27 | 51.47
VC 37 13ft | 44.9 | 500 | 1.0576 | 1.082 | 1.158 | 1.173 | 0.1004 | 0.091 |  |  |  |  | 5.33 | 47.24
VC 37 14ft | 44.9 | 500 | 1.0892 | 1.0207 | 1.1892 | 1.1102 | 0.1 | 0.0895 |  |  |  |  | 5.21 | 47.94
VC 37 15ft | 41.9 | 600 | 1.0761 | 1.0532 | 1.1868 | 1.1559 | 0.1107 | 0.1027 |  |  |  |  | 5.09 | 45.95
Sample Name | -2.25 | -1 | -0.5 | 0 | 0.5 | 1 | 1.5 | 2 | 2.5 | 3 | 3.5 | 4 | Pan
VC 37 0ft
VC 37 1ft
VC 37 2 ft
VC 37 3ft
VC 37 4ft
VC 37 5ft
VC 37 6ft
VC 37 7ft
VC 37 8ft
VC 37 9ft
VC 37 10ft
VC 37 11ft
VC 37 12ft
VC 37 13ft
VC 37 14ft
VC 37 15ft

## VC 37A
Sample Name | Wet Sediment Weight | Cylinder volume (mL) | pan weight 1 | pan weight 2 | dry weight 1 | dry weight 2 | Fines (g) | Clays (g) | Silts (g) | % Fines | % Clays | % Silts | Pan sand weight | Dry sand weight
VC 37A 13ft
VC 37A 14ft
VC 37A 15ft
VC 37A 16ft
VC 37A 17ft
VC 37A 18ft
VC 37A 13ft
VC 37A 14ft
VC 37A 15ft
VC 37A 16ft
VC 37A 17ft
VC 37A 18ft